## Table 1
PPO (%) | Load (%) | Speed (rpm) | Power (kW) | Torsi (N.m) | BTE | BSFC (kg/kW-hr) | NOx (ppm) | HC | CO | CO2 | Engine model | Cooling system | Bore x stroke | Displacement volume (cc) | Rated power (kW) | Maximum torque (N.m) | Compression rasio | Komponen Bahan Bakar | Higher heating value (MJ/kg) | Kinematics viscosity (mm2/s) | Density (g/cm3) | Flash point (°C) | Cetane Index | Source paper
0 | 25 | 2500 | 1.18 | 4.5 | 18.5 | 0.455 | 215 | 460 | 220 |  | KWM186FAE | Air cooled | 86 x 72 mm | 418 | 6.4 | 18 | 19.5:1 | Mineral 93%, biodiesel 7% | 45.5424 | 3.05 | 824.25 | 79 | 55.71 | The influence of plastic pyrolysis oil on fuel lubricity and diesel engine performance (2024)
0 | 50 | 2500 | 2.36 | 9 | 25 | 0.335 | 410 | 480 | 185 |  | KWM186FAE | Air cooled | 86 x 72 mm | 418 | 6.4 | 18 | 19.5:1 | Mineral 93%, biodiesel 7% | 45.5424 | 3.05 | 824.25 | 79 | 55.71 | The influence of plastic pyrolysis oil on fuel lubricity and diesel engine performance (2024)
0 | 75 | 2500 | 3.53 | 13.5 | 31 | 0.265 | 670 | 450 | 345 |  | KWM186FAE | Air cooled | 86 x 72 mm | 418 | 6.4 | 18 | 19.5:1 | Mineral 93%, biodiesel 7% | 45.5424 | 3.05 | 824.25 | 79 | 55.71 | The influence of plastic pyrolysis oil on fuel lubricity and diesel engine performance (2024)
100 | 25 | 2500 | 1.18 | 4.5 | 19.5 | 0.445 | 220 | 540 | 270 |  | KWM186FAE | Air cooled | 86 x 72 mm | 418 | 6.4 | 18 | 19.5:1 | HDPE 100% | 45.7219 | 2.51 | 819.19 | 55 | 54.79 | The influence of plastic pyrolysis oil on fuel lubricity and diesel engine performance (2024)
100 | 50 | 2500 | 2.36 | 9 | 24.5 | 0.36 | 430 | 590 | 195 |  | KWM186FAE | Air cooled | 86 x 72 mm | 418 | 6.4 | 18 | 19.5:1 | HDPE 100% | 45.7219 | 2.51 | 819.19 | 55 | 54.79 | The influence of plastic pyrolysis oil on fuel lubricity and diesel engine performance (2024)
100 | 75 | 2500 | 3.53 | 13.5 | 31 | 0.28 | 630 | 650 | 410 |  | KWM186FAE | Air cooled | 86 x 72 mm | 418 | 6.4 | 18 | 19.5:1 | HDPE 100% | 45.7219 | 2.51 | 819.19 | 55 | 54.79 | The influence of plastic pyrolysis oil on fuel lubricity and diesel engine performance (2024)
100 | 25 | 2500 | 1.18 | 4.5 | 16.5 | 0.485 | 180 | 690 | 240 |  | KWM186FAE | Air cooled | 86 x 72 mm | 418 | 6.4 | 18 | 19.5:1 | PP 100% | 45.6843 | 2.69 | 809.2 | 60 | 59.75 | The influence of plastic pyrolysis oil on fuel lubricity and diesel engine performance (2024)
100 | 50 | 2500 | 2.36 | 9 | 23.5 | 0.35 | 345 | 705 | 170 |  | KWM186FAE | Air cooled | 86 x 72 mm | 418 | 6.4 | 18 | 19.5:1 | PP 100% | 45.6843 | 2.69 | 809.2 | 60 | 59.75 | The influence of plastic pyrolysis oil on fuel lubricity and diesel engine performance (2024)
100 | 75 | 2500 | 3.53 | 13.5 | 27.5 | 0.295 | 550 | 385 | 385 |  | KWM186FAE | Air cooled | 86 x 72 mm | 418 | 6.4 | 18 | 19.5:1 | PP 100% | 45.6843 | 2.69 | 809.2 | 60 | 59.75 | The influence of plastic pyrolysis oil on fuel lubricity and diesel engine performance (2024)
0 | 25 | 1500 | 1.305 | 8.3077 | 29 | 0.335 | 1480 | 325 | 40 |  | Kirloskar Oil Engine Ltd. / Computerized C.I. Engine Test Rig | N/A | 87.5 × 110 | 661 | 5.22 |  | 17.5:1 | Mineral 100% | 43.4 | 2.81 | 830 | 52.4 | 52 | Experimental study on performance and emission character of C.I. engine fuelled with plastic oil (PO) along with diesel fuel blending (2021)
0 | 50 | 1500 | 2.6099 | 16.6155 | 31.5 | 0.31 | 1660 | 347 | 35 |  | Kirloskar Oil Engine Ltd. / Computerized C.I. Engine Test Rig | N/A | 87.5 × 110 | 661 | 5.22 |  | 17.5:1 | Mineral 100% | 43.4 | 2.81 | 830 | 52.4 | 52 | Experimental study on performance and emission character of C.I. engine fuelled with plastic oil (PO) along with diesel fuel blending (2021)
0 | 75 | 1500 | 3.9149 | 24.9232 | 33.5 | 0.26 | 1750 | 362 | 33 |  | Kirloskar Oil Engine Ltd. / Computerized C.I. Engine Test Rig | N/A | 87.5 × 110 | 661 | 5.22 |  | 17.5:1 | Mineral 100% | 43.4 | 2.81 | 830 | 52.4 | 52 | Experimental study on performance and emission character of C.I. engine fuelled with plastic oil (PO) along with diesel fuel blending (2021)
0 | 100 | 1500 | 5.2199 | 33.2309 | 36 | 0.27 | 1810 | 393 | 28 |  | Kirloskar Oil Engine Ltd. / Computerized C.I. Engine Test Rig | N/A | 87.5 × 110 | 661 | 5.22 |  | 17.5:1 | Mineral 100% | 43.4 | 2.81 | 830 | 52.4 | 52 | Experimental study on performance and emission character of C.I. engine fuelled with plastic oil (PO) along with diesel fuel blending (2021)
25 | 25 | 1500 | 1.305 | 8.3077 | 28.5 | 0.36 | 1680 | 365 | 80 |  | Kirloskar Oil Engine Ltd. / Computerized C.I. Engine Test Rig | N/A | 87.5 × 110 | 661 | 5.22 |  | 17.5:1 | Mineral 75%, PPO 25% (Campuran PE & PP) | 42.3 | 2.78 | 815 | 48.4 | 54 | Experimental study on performance and emission character of C.I. engine fuelled with plastic oil (PO) along with diesel fuel blending (2021)
25 | 50 | 1500 | 2.6099 | 16.6155 | 31 | 0.305 | 1750 | 390 | 63 |  | Kirloskar Oil Engine Ltd. / Computerized C.I. Engine Test Rig | N/A | 87.5 × 110 | 661 | 5.22 |  | 17.5:1 | Mineral 75%, PPO 25% (Campuran PE & PP) | 42.3 | 2.78 | 815 | 48.4 | 54 | Experimental study on performance and emission character of C.I. engine fuelled with plastic oil (PO) along with diesel fuel blending (2021)
25 | 75 | 1500 | 3.9149 | 24.9232 | 33 | 0.28 | 1850 | 405 | 37 |  | Kirloskar Oil Engine Ltd. / Computerized C.I. Engine Test Rig | N/A | 87.5 × 110 | 661 | 5.22 |  | 17.5:1 | Mineral 75%, PPO 25% (Campuran PE & PP) | 42.3 | 2.78 | 815 | 48.4 | 54 | Experimental study on performance and emission character of C.I. engine fuelled with plastic oil (PO) along with diesel fuel blending (2021)
25 | 100 | 1500 | 5.2199 | 33.2309 | 36.95 | 0.29 | 2000 | 440 | 43 |  | Kirloskar Oil Engine Ltd. / Computerized C.I. Engine Test Rig | N/A | 87.5 × 110 | 661 | 5.22 |  | 17.5:1 | Mineral 75%, PPO 25% (Campuran PE & PP) | 42.3 | 2.78 | 815 | 48.4 | 54 | Experimental study on performance and emission character of C.I. engine fuelled with plastic oil (PO) along with diesel fuel blending (2021)
50 | 25 | 1500 | 1.305 | 8.3077 | 25.5 | 0.375 | 1720 | 375 | 115 |  | Kirloskar Oil Engine Ltd. / Computerized C.I. Engine Test Rig | N/A | 87.5 × 110 | 661 | 5.22 |  | 17.5:1 | Mineral 50%, PPO 50% (Campuran PE & PP) | 41.5 | 2.73 | 810 | 45.6 | 58 | Experimental study on performance and emission character of C.I. engine fuelled with plastic oil (PO) along with diesel fuel blending (2021)
50 | 50 | 1500 | 2.6099 | 16.6155 | 28.5 | 0.325 | 1820 | 425 | 80 |  | Kirloskar Oil Engine Ltd. / Computerized C.I. Engine Test Rig | N/A | 87.5 × 110 | 661 | 5.22 |  | 17.5:1 | Mineral 50%, PPO 50% (Campuran PE & PP) | 41.5 | 2.73 | 810 | 45.6 | 58 | Experimental study on performance and emission character of C.I. engine fuelled with plastic oil (PO) along with diesel fuel blending (2021)
50 | 75 | 1500 | 3.9149 | 24.9232 | 31.5 | 0.31 | 2100 | 447 | 68 |  | Kirloskar Oil Engine Ltd. / Computerized C.I. Engine Test Rig | N/A | 87.5 × 110 | 661 | 5.22 |  | 17.5:1 | Mineral 50%, PPO 50% (Campuran PE & PP) | 41.5 | 2.73 | 810 | 45.6 | 58 | Experimental study on performance and emission character of C.I. engine fuelled with plastic oil (PO) along with diesel fuel blending (2021)
50 | 100 | 1500 | 5.2199 | 33.2309 | 33.5 | 0.329 | 2200 | 470 | 55 |  | Kirloskar Oil Engine Ltd. / Computerized C.I. Engine Test Rig | N/A | 87.5 × 110 | 661 | 5.22 |  | 17.5:1 | Mineral 50%, PPO 50% (Campuran PE & PP) | 41.5 | 2.73 | 810 | 45.6 | 58 | Experimental study on performance and emission character of C.I. engine fuelled with plastic oil (PO) along with diesel fuel blending (2021)
75 | 25 | 1500 | 1.305 | 8.3077 | 24.5 | 0.4 | 2000 | 415 | 180 |  | Kirloskar Oil Engine Ltd. / Computerized C.I. Engine Test Rig | N/A | 87.5 × 110 | 661 | 5.22 |  | 17.5:1 | Mineral 25%, PPO 75% (Campuran PE & PP) | 40 | 2.69 | 800 | 35.4 | 60 | Experimental study on performance and emission character of C.I. engine fuelled with plastic oil (PO) along with diesel fuel blending (2021)
75 | 50 | 1500 | 2.6099 | 16.6155 | 26.5 | 0.325 | 2020 | 430 | 140 |  | Kirloskar Oil Engine Ltd. / Computerized C.I. Engine Test Rig | N/A | 87.5 × 110 | 661 | 5.22 |  | 17.5:1 | Mineral 25%, PPO 75% (Campuran PE & PP) | 40 | 2.69 | 800 | 35.4 | 60 | Experimental study on performance and emission character of C.I. engine fuelled with plastic oil (PO) along with diesel fuel blending (2021)
75 | 75 | 1500 | 3.9149 | 24.9232 | 28.5 | 0.31 | 2250 | 455 | 115 |  | Kirloskar Oil Engine Ltd. / Computerized C.I. Engine Test Rig | N/A | 87.5 × 110 | 661 | 5.22 |  | 17.5:1 | Mineral 25%, PPO 75% (Campuran PE & PP) | 40 | 2.69 | 800 | 35.4 | 60 | Experimental study on performance and emission character of C.I. engine fuelled with plastic oil (PO) along with diesel fuel blending (2021)
75 | 100 | 1500 | 5.2199 | 33.2309 | 32.5 | 0.334 | 2420 | 473 | 90 |  | Kirloskar Oil Engine Ltd. / Computerized C.I. Engine Test Rig | N/A | 87.5 × 110 | 661 | 5.22 |  | 17.5:1 | Mineral 25%, PPO 75% (Campuran PE & PP) | 40 | 2.69 | 800 | 35.4 | 60 | Experimental study on performance and emission character of C.I. engine fuelled with plastic oil (PO) along with diesel fuel blending (2021)
100 | 25 | 1500 | 1.305 | 8.3077 | 24 | 0.42 | 2380 | 437 | 230 |  | Kirloskar Oil Engine Ltd. / Computerized C.I. Engine Test Rig | N/A | 87.5 × 110 | 661 | 5.22 |  | 17.5:1 | PPO 100% (Campuran PE & PP) | 39.4 | 2.21 | 790 | 32.2 | 62 | Experimental study on performance and emission character of C.I. engine fuelled with plastic oil (PO) along with diesel fuel blending (2021)
100 | 50 | 1500 | 2.6099 | 16.6155 | 26 | 0.36 | 2400 | 463 | 170 |  | Kirloskar Oil Engine Ltd. / Computerized C.I. Engine Test Rig | N/A | 87.5 × 110 | 661 | 5.22 |  | 17.5:1 | PPO 100% (Campuran PE & PP) | 39.4 | 2.21 | 790 | 32.2 | 62 | Experimental study on performance and emission character of C.I. engine fuelled with plastic oil (PO) along with diesel fuel blending (2021)
100 | 75 | 1500 | 3.9149 | 24.9232 | 30 | 0.35 | 2450 | 515 | 135 |  | Kirloskar Oil Engine Ltd. / Computerized C.I. Engine Test Rig | N/A | 87.5 × 110 | 661 | 5.22 |  | 17.5:1 | PPO 100% (Campuran PE & PP) | 39.4 | 2.21 | 790 | 32.2 | 62 | Experimental study on performance and emission character of C.I. engine fuelled with plastic oil (PO) along with diesel fuel blending (2021)
100 | 100 | 1500 | 5.2199 | 33.2309 | 31.4 | 0.38 | 2580 | 555 | 110 |  | Kirloskar Oil Engine Ltd. / Computerized C.I. Engine Test Rig | N/A | 87.5 × 110 | 661 | 5.22 |  | 17.5:1 | PPO 100% (Campuran PE & PP) | 39.4 | 2.21 | 790 | 32.2 | 62 | Experimental study on performance and emission character of C.I. engine fuelled with plastic oil (PO) along with diesel fuel blending (2021)
0 | 25 | 1500 | 0.71 | 4.52 | 12.3 | 0.7 | 37 | 19 | 800 | 27000 | Kirloskar TV1 | Water cooled | 87.5 × 110 | 661.45 | 5.22 |  | 18:1 | Mineral 100% | 45 | 2.15 | 835 | 52 | 42 | Energy, exergy and emission analysis on a DI single cylinder diesel engine using waste plastic oil–diesel blends (2020)
0 | 50 | 1500 | 1.16 | 7.385 | 16.8 | 0.51 | 107 | 30 | 770 | 27800 | Kirloskar TV1 | Water cooled | 87.5 × 110 | 661.45 | 5.22 |  | 18:1 | Mineral 100% | 45 | 2.15 | 835 | 52 | 42 | Energy, exergy and emission analysis on a DI single cylinder diesel engine using waste plastic oil–diesel blends (2020)
0 | 75 | 1500 | 1.76 | 11.205 | 21.9 | 0.39 | 156 | 37 | 620 | 32000 | Kirloskar TV1 | Water cooled | 87.5 × 110 | 661.45 | 5.22 |  | 18:1 | Mineral 100% | 45 | 2.15 | 835 | 52 | 42 | Energy, exergy and emission analysis on a DI single cylinder diesel engine using waste plastic oil–diesel blends (2020)
0 | 100 | 1500 | 2.28 | 14.515 | 25.08 | 0.34 | 201 | 42 | 580 | 32600 | Kirloskar TV1 | Water cooled | 87.5 × 110 | 661.45 | 5.22 |  | 18:1 | Mineral 100% | 45 | 2.15 | 835 | 52 | 42 | Energy, exergy and emission analysis on a DI single cylinder diesel engine using waste plastic oil–diesel blends (2020)
10 | 25 | 1500 | 0.64 | 4.074 | 12.1 | 0.66 | 64 | 20 | 840 | 27300 | Kirloskar TV1 | Water cooled | 87.5 × 110 | 661.45 | 5.22 |  | 18:1 | Mineral 90%, PPO 10% (Campuran PE & PP) | 45.1 | 2.31 | 830.8 | 47.3 | 40.9 | Energy, exergy and emission analysis on a DI single cylinder diesel engine using waste plastic oil–diesel blends (2020)
10 | 50 | 1500 | 0.93 | 5.921 | 17.3 | 0.505 | 125 | 31 | 800 | 28800 | Kirloskar TV1 | Water cooled | 87.5 × 110 | 661.45 | 5.22 |  | 18:1 | Mineral 90%, PPO 10% (Campuran PE & PP) | 45.1 | 2.31 | 830.8 | 47.3 | 40.9 | Energy, exergy and emission analysis on a DI single cylinder diesel engine using waste plastic oil–diesel blends (2020)
10 | 75 | 1500 | 1.16 | 7.385 | 21.8 | 0.39 | 153 | 37 | 750 | 32300 | Kirloskar TV1 | Water cooled | 87.5 × 110 | 661.45 | 5.22 |  | 18:1 | Mineral 90%, PPO 10% (Campuran PE & PP) | 45.1 | 2.31 | 830.8 | 47.3 | 40.9 | Energy, exergy and emission analysis on a DI single cylinder diesel engine using waste plastic oil–diesel blends (2020)
10 | 100 | 1500 | 2.18 | 13.878 | 24.83 | 0.35 | 212 | 44 | 620 | 33800 | Kirloskar TV1 | Water cooled | 87.5 × 110 | 661.45 | 5.22 |  | 18:1 | Mineral 90%, PPO 10% (Campuran PE & PP) | 45.1 | 2.31 | 830.8 | 47.3 | 40.9 | Energy, exergy and emission analysis on a DI single cylinder diesel engine using waste plastic oil–diesel blends (2020)
20 | 25 | 1500 | 0.63 | 4.011 | 12.6 | 0.62 | 61 | 24 | 830 | 27800 | Kirloskar TV1 | Water cooled | 87.5 × 110 | 661.45 | 5.22 |  | 18:1 | Mineral 80%, PPO 20% (Campuran PE & PP) | 45.2 | 2.47 | 826.6 | 51.06 | 41.78 | Energy, exergy and emission analysis on a DI single cylinder diesel engine using waste plastic oil–diesel blends (2020)
20 | 50 | 1500 | 1.19 | 7.576 | 17.8 | 0.48 | 122 | 35 | 770 | 28500 | Kirloskar TV1 | Water cooled | 87.5 × 110 | 661.45 | 5.22 |  | 18:1 | Mineral 80%, PPO 20% (Campuran PE & PP) | 45.2 | 2.47 | 826.6 | 51.06 | 41.78 | Energy, exergy and emission analysis on a DI single cylinder diesel engine using waste plastic oil–diesel blends (2020)
20 | 75 | 1500 | 1.76 | 11.205 | 21.9 | 0.365 | 160 | 40 | 730 | 32500 | Kirloskar TV1 | Water cooled | 87.5 × 110 | 661.45 | 5.22 |  | 18:1 | Mineral 80%, PPO 20% (Campuran PE & PP) | 45.2 | 2.47 | 826.6 | 51.06 | 41.78 | Energy, exergy and emission analysis on a DI single cylinder diesel engine using waste plastic oil–diesel blends (2020)
20 | 100 | 1500 | 2.22 | 14.133 | 25.91 | 0.34 | 220 | 42 | 600 | 34500 | Kirloskar TV1 | Water cooled | 87.5 × 110 | 661.45 | 5.22 |  | 18:1 | Mineral 80%, PPO 20% (Campuran PE & PP) | 45.2 | 2.47 | 826.6 | 51.06 | 41.78 | Energy, exergy and emission analysis on a DI single cylinder diesel engine using waste plastic oil–diesel blends (2020)
30 | 25 | 1500 | 0.63 | 4.011 | 10.8 | 0.69 | 66 | 28 | 860 | 28000 | Kirloskar TV1 | Water cooled | 87.5 × 110 | 661.45 | 5.22 |  | 18:1 | Mineral 70%, PPO 30% (Campuran PE & PP) | 45.3 | 2.63 | 822.4 | 37.9 | 38.7 | Energy, exergy and emission analysis on a DI single cylinder diesel engine using waste plastic oil–diesel blends (2020)
30 | 50 | 1500 | 1.17 | 7.448 | 16 | 0.55 | 130 | 35 | 830 | 28700 | Kirloskar TV1 | Water cooled | 87.5 × 110 | 661.45 | 5.22 |  | 18:1 | Mineral 70%, PPO 30% (Campuran PE & PP) | 45.3 | 2.63 | 822.4 | 37.9 | 38.7 | Energy, exergy and emission analysis on a DI single cylinder diesel engine using waste plastic oil–diesel blends (2020)
30 | 75 | 1500 | 1.76 | 11.205 | 21.9 | 0.395 | 170 | 42 | 770 | 33400 | Kirloskar TV1 | Water cooled | 87.5 × 110 | 661.45 | 5.22 |  | 18:1 | Mineral 70%, PPO 30% (Campuran PE & PP) | 45.3 | 2.63 | 822.4 | 37.9 | 38.7 | Energy, exergy and emission analysis on a DI single cylinder diesel engine using waste plastic oil–diesel blends (2020)
30 | 100 | 1500 | 2.22 | 14.133 | 24.46 | 0.35 | 228 | 46 | 640 | 35000 | Kirloskar TV1 | Water cooled | 87.5 × 110 | 661.45 | 5.22 |  | 18:1 | Mineral 70%, PPO 30% (Campuran PE & PP) | 45.3 | 2.63 | 822.4 | 37.9 | 38.7 | Energy, exergy and emission analysis on a DI single cylinder diesel engine using waste plastic oil–diesel blends (2020)